## 締付けトルク表（一般部位）
↓選ぶ
ねじ状態 | 乾燥（黒皮・無処理） | 乾燥（黒皮・無処理） | 亜鉛めっき（乾燥） | 亜鉛めっき＋油 | クロメート処理 | 黒皮＋軽度潤滑 | 機械油塗布 | モリブデングリス | PTFE（テフロン）潤滑
トルク係数 K | 0.25 | 0.25 | 0.23 | 0.2 | 0.2 | 0.22 | 0.15 | 0.13 | 0.1
↓選ぶ
締付け係数 Q | 一般設計（標準） | 一般設計（標準） | 繰返し荷重あり | 重要締結部 | 高信頼
| 0.7 | 0.7 | 0.6 | 0.5 | 0.4
↓選ぶ
強度区分 | 8.8 | 4.8 | 8.8 | 10.9 | 12.9 | SUS-A70 | SUS-A80
0.2%耐力[N/mm2] | 640 | 320 | 640 | 940 | 1098 | 700 | 800
サイズ | 有効断面積 (mm²) | 呼び径 (m) | 降伏軸力荷重[kN] | 初期締付軸力[kN] | 締付トルク[Nm]
M6 | 20.1 | 6 | 12.864 | 9.0048 | 13.5072
M8 | 36.6 | 8 | 23.424 | 16.3968 | 32.7936
M10 | 58 | 10 | 37.12 | 25.984 | 64.96
M12 | 84.3 | 12 | 53.952 | 37.7664 | 113.2992
M14 | 115 | 14 | 73.6 | 51.52 | 180.32
M16 | 157 | 16 | 100.48 | 70.336 | 281.344
M18 | 192 | 18 | 122.88 | 86.016 | 387.072
M20 | 245 | 20 | 156.8 | 109.76 | 548.8
M22 | 303 | 22 | 193.92 | 135.744 | 746.592
M24 | 353 | 24 | 225.92 | 158.144 | 948.864
M27 | 459 | 27 | 293.76 | 205.632 | 1388.016
M30 | 561 | 30 | 359.04 | 251.328 | 1884.96
M33 | 694 | 33 | 444.16 | 310.912 | 2565.024
M36 | 817 | 36 | 522.88 | 366.016 | 3294.144
M39 | 976 | 39 | 624.64 | 437.248 | 4263.168
M42 | 1120 | 42 | 716.8 | 501.76 | 5268.48
M45 | 1310 | 45 | 838.4 | 586.88 | 6602.4
M48 | 1470 | 48 | 940.8 | 658.56 | 7902.72
M52 | 1760 | 52 | 1126.4 | 788.48 | 10250.24